## table
Sum of Concentration | Column Labels
Row Labels | Ag | Al | As | Au | Bi | Ca | Cd | Co | Cr | Cu | Fe | Hf | Hg | In | Ir | Mg | Mn | Mo | Nb | Ni | P | Pb | Pd | Pt | Re | S | Se | Si | Sn | Ta | Ti | V | W | Y | Zn | Zr | Grand Total
Active Au Foils |  |  |  | 98.1 | [8 empty] | 0.89 | [10 empty] | 0.29 |  |  | 0.26 | 0.22 | [8 empty] | 99.76
Ag Strip | 98.4 | 1.31 |  |  |  |  | 0.15 |  |  | 0.115 | [26 empty] | 99.975
Al Rods |  | 99.6 | [23 empty] | 0.221 |  | 0.13 | [8 empty] | 99.951
Bi Puck |  |  |  |  | 99.5 | [16 empty] | 0.49 | [14 empty] | 99.99
Cd Foil | [6 empty] | 100 | [29 empty] | 100
Chips (Indium Box) |  |  |  | 0.3 |  |  | 0.34 | [6 empty] | 96.5 | [8 empty] | 0.41 |  |  |  |  | 0.14 | 2.3 | [7 empty] | 99.99
Container (Labelled Cr pellets) | 1.8 | 2 | 2.29 | 1.12 | [5 empty] | 0.11 | 2 |  |  |  | 0.17 |  |  |  | 0.27 |  |  |  | 5 |  | 0.17 | 16.8 |  | 60.7 |  |  |  | 3.5 | 0.19 |  | 2.3 | 0.94 | 99.36
Crystals (Bi Box) |  |  |  |  | 99.6 | [5 empty] | 0.16 | [10 empty] | 0.22 | [14 empty] | 99.98
Dull Foils (Indium Box) | [6 empty] | 99.9 | [20 empty] | 0.11 | [8 empty] | 100.01
Metal Components | [6 empty] | 99.8 |  |  |  | 0.08 | [14 empty] | 0.012 |  | 0.07 | [8 empty] | 99.962
Metal Cubes (Bi Box) |  | 0.26 |  |  | 99.5 | [16 empty] | 0.29 | [14 empty] | 100.05
Mirror (Bi Box) |  | 15.3 | 0.297 | [7 empty] | 0.18 |  |  |  |  | 1.9 |  |  |  | 0.005 |  |  |  |  | 0.015 | 0.57 |  | 81.6 |  |  |  |  | 0.006 |  |  |  | 99.873
Non-Active Au Foils |  |  |  | 99.9 | [19 empty] | 0.12 | [12 empty] | 100.02
Pellets (Catalogue No. J.M.703) | [20 empty] | 0.024 | [6 empty] | 0.08 | [6 empty] | 99.9 |  | 100.004
Rusty Metal Sheet (rusty side) (Bi Box) |  |  |  |  | 8.85 |  |  |  |  | 89 | [11 empty] | 0.14 | [5 empty] | 0.23 | 1.56 |  |  |  | 0.046 |  | 0.153 |  | 99.979
Rusty Metal Sheet (shiny side) (Bi Box) |  |  |  |  | 95.3 | [16 empty] | 0.15 | [6 empty] | 4.5 | [7 empty] | 99.95
Sample Pit A (Au Box) | [6 empty] | 99.9 | [13 empty] | 0.035 |  |  |  |  | 0.054 | [10 empty] | 99.989
Sample Pit B (Au Box) | [6 empty] | 99.8 | [13 empty] | 0.032 |  |  |  |  | 0.1 |  | 0.099 | [8 empty] | 100.031
Scintillator 1 | 15 |  |  | 3.5 |  |  | 7 |  |  |  | 1.5 | [6 empty] | 5.3 | 4 |  |  |  | 55 |  |  | 0.28 |  | 3.4 | [5 empty] | 2 | 0.69 | 3 | 100.67
Scintillator 2 | 12 |  |  | 3.6 |  |  | 8 | 0.8 |  | 0.17 | 2 | 0.9 | [5 empty] | 5.8 | 4.6 | 0.48 |  |  | 52 |  |  |  |  | 1.5 |  | 0.8 |  |  | 0.67 | 2.3 | 0.66 | 3.5 | 99.78
Scintillator 3 | 12 |  |  | 3.7 |  |  | 6 | 0.8 | 2.2 | 0.06 | 2.1 | 1.2 |  |  | 0.1 |  | 1.3 | 4.9 | 4.2 | 0.53 |  |  | 53 | 0.08 | 0.28 |  |  | 0.9 |  | 1 |  |  | 0.9 | 1.8 | 0.55 | 2.7 | 100.3
Shiny Foils (Indium Box) | 0.19 | 0.39 |  |  |  |  | 0.14 | [6 empty] | 98.9 | [6 empty] | 0.077 | [6 empty] | 0.29 | [8 empty] | 99.987
Sulfur Box | [10 empty] | 50 | 0.47 |  |  | 0.28 |  |  | 0.77 | 0.61 | 0.72 |  |  | 10.1 |  |  | 22.1 |  | 3.1 |  | 0.68 |  |  | 0.56 |  | 3.9 |  | 93.29
Unknown Liquid |  |  | 0.0005 | 0.033 | 0.002 | 0.015 |  |  |  |  | 0.02 | [10 empty] | 0.006 | [8 empty] | 17.18 | 0.005 |  |  | 0.0025 | 0.05 | 17.314
Unknown Sculpture |  |  |  |  | 0.08 | [16 empty] | 96.9 |  |  |  | 3.06 | [10 empty] | 100.04

## xrf_export
SampleID | SampleName | CollectionDate | Mass_g | Length_mm | Width_mm | Height_mm | Notes | Element | Concentration | Uncertainty
1 | Sulfur Box | 2025-02-28 |  |  |  |  | Sample scanned from within box | Fe | 50 | 1
1 | Sulfur Box | 2025-02-28 |  |  |  |  | Sample scanned from within box | S | 22.1 | 0.3
1 | Sulfur Box | 2025-02-28 |  |  |  |  | Sample scanned from within box | Pd | 10.1 | 0.7
1 | Sulfur Box | 2025-02-28 |  |  |  |  | Sample scanned from within box | Zn | 3.9 | 0.2
1 | Sulfur Box | 2025-02-28 |  |  |  |  | Sample scanned from within box | Si | 3.1 | 0.5
1 | Sulfur Box | 2025-02-28 |  |  |  |  | Sample scanned from within box | Mo | 0.77 | 0.22
1 | Sulfur Box | 2025-02-28 |  |  |  |  | Sample scanned from within box | Ni | 0.72 | 0.13
1 | Sulfur Box | 2025-02-28 |  |  |  |  | Sample scanned from within box | Ta | 0.68 | 0.15
1 | Sulfur Box | 2025-02-28 |  |  |  |  | Sample scanned from within box | Nb | 0.61 | 0.2
1 | Sulfur Box | 2025-02-28 |  |  |  |  | Sample scanned from within box | W | 0.56 | 0.13
1 | Sulfur Box | 2025-02-28 |  |  |  |  | Sample scanned from within box | Hf | 0.47 | 0.14
1 | Sulfur Box | 2025-02-28 |  |  |  |  | Sample scanned from within box | Ir | 0.28 | 0.07
2 | Pellets (Catalogue No. J.M.703) | 2025-02-28 |  |  |  |  | Sample scanned from within container | Zn | 99.9 | 0.1
2 | Pellets (Catalogue No. J.M.703) | 2025-02-28 |  |  |  |  | Sample scanned from within container | Si | 0.08 | 0.02
2 | Pellets (Catalogue No. J.M.703) | 2025-02-28 |  |  |  |  | Sample scanned from within container | P | 0.024 | 0.006
3 | Container (Labelled Cr pellets) | 2025-02-28 |  |  |  |  | Sample scanned from within container | Si | 60.7 | 0.7
3 | Container (Labelled Cr pellets) | 2025-02-28 |  |  |  |  | Sample scanned from within container | S | 16.8 | 0.2
3 | Container (Labelled Cr pellets) | 2025-02-28 |  |  |  |  | Sample scanned from within container | Pd | 5 | 0.3
3 | Container (Labelled Cr pellets) | 2025-02-28 |  |  |  |  | Sample scanned from within container | V | 3.5 | 0.7
3 | Container (Labelled Cr pellets) | 2025-02-28 |  |  |  |  | Sample scanned from within container | As | 2.29 | 0.07
3 | Container (Labelled Cr pellets) | 2025-02-28 |  |  |  |  | Sample scanned from within container | Zn | 2.3 | 0.1
3 | Container (Labelled Cr pellets) | 2025-02-28 |  |  |  |  | Sample scanned from within container | Fe | 2 | 0.2
3 | Container (Labelled Cr pellets) | 2025-02-28 |  |  |  |  | Sample scanned from within container | Al | 2 | 0.7
3 | Container (Labelled Cr pellets) | 2025-02-28 |  |  |  |  | Sample scanned from within container | Ag | 1.8 | 0.3
3 | Container (Labelled Cr pellets) | 2025-02-28 |  |  |  |  | Sample scanned from within container | Au | 1.12 | 0.09
3 | Container (Labelled Cr pellets) | 2025-02-28 |  |  |  |  | Sample scanned from within container | Zr | 0.94 | 0.07
3 | Container (Labelled Cr pellets) | 2025-02-28 |  |  |  |  | Sample scanned from within container | Nb | 0.27 | 0.07
3 | Container (Labelled Cr pellets) | 2025-02-28 |  |  |  |  | Sample scanned from within container | W | 0.19 | 0.06
3 | Container (Labelled Cr pellets) | 2025-02-28 |  |  |  |  | Sample scanned from within container | Re | 0.17 | 0.05
3 | Container (Labelled Cr pellets) | 2025-02-28 |  |  |  |  | Sample scanned from within container | Ir | 0.17 | 0.04
3 | Container (Labelled Cr pellets) | 2025-02-28 |  |  |  |  | Sample scanned from within container | Cu | 0.11 | 0.04
4 | Ag Strip | 2025-02-28 | [5 empty] | Ag | 98.4 | 0.2
4 | Ag Strip | 2025-02-28 | [5 empty] | Al | 1.31 | 0.04
4 | Ag Strip | 2025-02-28 | [5 empty] | Cd | 0.15 | 0.03
4 | Ag Strip | 2025-02-28 | [5 empty] | Cu | 0.115 | 0.008
5 | Scintillator 1 | 2025-02-28 |  |  |  |  | Sample scanned from transparent side | Pd | 55 | 1
5 | Scintillator 1 | 2025-02-28 |  |  |  |  | Sample scanned from transparent side | Ag | 15 | 1
5 | Scintillator 1 | 2025-02-28 |  |  |  |  | Sample scanned from transparent side | Cd | 7 | 2
5 | Scintillator 1 | 2025-02-28 |  |  |  |  | Sample scanned from transparent side | Mo | 5.3 | 0.2
5 | Scintillator 1 | 2025-02-28 |  |  |  |  | Sample scanned from transparent side | Nb | 4 | 0.2
5 | Scintillator 1 | 2025-02-28 |  |  |  |  | Sample scanned from transparent side | Au | 3.5 | 0.2
5 | Scintillator 1 | 2025-02-28 |  |  |  |  | Sample scanned from transparent side | Si | 3.4 | 0.3
5 | Scintillator 1 | 2025-02-28 |  |  |  |  | Sample scanned from transparent side | Zr | 3 | 0.2
5 | Scintillator 1 | 2025-02-28 |  |  |  |  | Sample scanned from transparent side | Y | 2 | 0.1
5 | Scintillator 1 | 2025-02-28 |  |  |  |  | Sample scanned from transparent side | Fe | 1.5 | 0.3
5 | Scintillator 1 | 2025-02-28 |  |  |  |  | Sample scanned from transparent side | Zn | 0.69 | 0.09
5 | Scintillator 1 | 2025-02-28 |  |  |  |  | Sample scanned from transparent side | S | 0.28 | 0.08
6 | Scintillator 2 | 2025-02-28 |  |  |  |  | Sample scanned from transparent side | Pd | 52 | 1
6 | Scintillator 2 | 2025-02-28 |  |  |  |  | Sample scanned from transparent side | Ag | 12 | 1
6 | Scintillator 2 | 2025-02-28 |  |  |  |  | Sample scanned from transparent side | Cd | 8 | 1
6 | Scintillator 2 | 2025-02-28 |  |  |  |  | Sample scanned from transparent side | Mo | 5.8 | 0.2
6 | Scintillator 2 | 2025-02-28 |  |  |  |  | Sample scanned from transparent side | Nb | 4.6 | 0.2
6 | Scintillator 2 | 2025-02-28 |  |  |  |  | Sample scanned from transparent side | Au | 3.6 | 0.2
6 | Scintillator 2 | 2025-02-28 |  |  |  |  | Sample scanned from transparent side | Zr | 3.5 | 0.2
6 | Scintillator 2 | 2025-02-28 |  |  |  |  | Sample scanned from transparent side | Y | 2.3 | 0.1
6 | Scintillator 2 | 2025-02-28 |  |  |  |  | Sample scanned from transparent side | Fe | 2 | 0.2
6 | Scintillator 2 | 2025-02-28 |  |  |  |  | Sample scanned from transparent side | Si | 1.5 | 0.2
6 | Scintillator 2 | 2025-02-28 |  |  |  |  | Sample scanned from transparent side | Hf | 0.9 | 0.1
6 | Scintillator 2 | 2025-02-28 |  |  |  |  | Sample scanned from transparent side | Co | 0.8 | 0.1
6 | Scintillator 2 | 2025-02-28 |  |  |  |  | Sample scanned from transparent side | Ta | 0.8 | 0.1
6 | Scintillator 2 | 2025-02-28 |  |  |  |  | Sample scanned from transparent side | W | 0.67 | 0.09
6 | Scintillator 2 | 2025-02-28 |  |  |  |  | Sample scanned from transparent side | Zn | 0.66 | 0.06
6 | Scintillator 2 | 2025-02-28 |  |  |  |  | Sample scanned from transparent side | Ni | 0.48 | 0.07
6 | Scintillator 2 | 2025-02-28 |  |  |  |  | Sample scanned from transparent side | Cu | 0.17 | 0.03
7 | Scintillator 3 | 2025-02-28 |  |  |  |  | Sample scanned from transparent side | Pd | 53 | 1
7 | Scintillator 3 | 2025-02-28 |  |  |  |  | Sample scanned from transparent side | Ag | 12 | 1
7 | Scintillator 3 | 2025-02-28 |  |  |  |  | Sample scanned from transparent side | Cd | 6 | 1
7 | Scintillator 3 | 2025-02-28 |  |  |  |  | Sample scanned from transparent side | Mo | 4.9 | 0.2
7 | Scintillator 3 | 2025-02-28 |  |  |  |  | Sample scanned from transparent side | Nb | 4.2 | 0.2
7 | Scintillator 3 | 2025-02-28 |  |  |  |  | Sample scanned from transparent side | Au | 3.7 | 0.2
7 | Scintillator 3 | 2025-02-28 |  |  |  |  | Sample scanned from transparent side | Zr | 2.7 | 0.2
7 | Scintillator 3 | 2025-02-28 |  |  |  |  | Sample scanned from transparent side | Cr | 2.2 | 0.7
7 | Scintillator 3 | 2025-02-28 |  |  |  |  | Sample scanned from transparent side | Fe | 2.1 | 0.2
7 | Scintillator 3 | 2025-02-28 |  |  |  |  | Sample scanned from transparent side | Y | 1.8 | 0.2
7 | Scintillator 3 | 2025-02-28 |  |  |  |  | Sample scanned from transparent side | Mn | 1.3 | 0.4
7 | Scintillator 3 | 2025-02-28 |  |  |  |  | Sample scanned from transparent side | Hf | 1.2 | 0.1
7 | Scintillator 3 | 2025-02-28 |  |  |  |  | Sample scanned from transparent side | Ta | 1 | 0.1
7 | Scintillator 3 | 2025-02-28 |  |  |  |  | Sample scanned from transparent side | Si | 0.9 | 0.2
7 | Scintillator 3 | 2025-02-28 |  |  |  |  | Sample scanned from transparent side | W | 0.9 | 0.1
7 | Scintillator 3 | 2025-02-28 |  |  |  |  | Sample scanned from transparent side | Co | 0.8 | 0.1
7 | Scintillator 3 | 2025-02-28 |  |  |  |  | Sample scanned from transparent side | Zn | 0.55 | 0.06
7 | Scintillator 3 | 2025-02-28 |  |  |  |  | Sample scanned from transparent side | Ni | 0.53 | 0.07
7 | Scintillator 3 | 2025-02-28 |  |  |  |  | Sample scanned from transparent side | Re | 0.28 | 0.06
7 | Scintillator 3 | 2025-02-28 |  |  |  |  | Sample scanned from transparent side | Ir | 0.1 | 0.03
7 | Scintillator 3 | 2025-02-28 |  |  |  |  | Sample scanned from transparent side | Pt | 0.08 | 0.03
7 | Scintillator 3 | 2025-02-28 |  |  |  |  | Sample scanned from transparent side | Cu | 0.06 | 0.02
8 | Metal Cubes (Bi Box) | 2025-02-28 | [5 empty] | Bi | 99.5 | 0.2
8 | Metal Cubes (Bi Box) | 2025-02-28 | [5 empty] | Pb | 0.29 | 0.02
8 | Metal Cubes (Bi Box) | 2025-02-28 | [5 empty] | Al | 0.26 | 0.08
9 | Cd Foil | 2025-02-20 | [5 empty] | Cd | 100 | 0.5
10 | Bi Puck | 2025-02-20 |  |  |  |  | Sample scanned from within plastic bag | Bi | 99.5 | 0.3
10 | Bi Puck | 2025-02-20 |  |  |  |  | Sample scanned from within plastic bag | Pb | 0.49 | 0.03
11 | Al Rods | 2025-02-20 |  |  |  |  | Composition of all 4 rods is almost identical | Al | 99.6 | 0.2
11 | Al Rods | 2025-02-20 |  |  |  |  | Composition of all 4 rods is almost identical | S | 0.221 | 0.004
11 | Al Rods | 2025-02-20 |  |  |  |  | Composition of all 4 rods is almost identical | Si | 0.13 | 0.01
12 | Non-Active Au Foils | 2025-02-21 |  |  |  |  | Foils scanned stacked together from within plastic bags, with shiny side facing XRF gun | Au | 99.9 | 0.2
12 | Non-Active Au Foils | 2025-02-21 |  |  |  |  | Foils scanned stacked together from within plastic bags, with shiny side facing XRF gun | Pt | 0.12 | 0.02
13 | Sample Pit A (Au Box) | 2025-02-21 | [5 empty] | Cd | 99.9 | 0.2
13 | Sample Pit A (Au Box) | 2025-02-21 | [5 empty] | S | 0.054 | 0.003
13 | Sample Pit A (Au Box) | 2025-02-21 | [5 empty] | P | 0.035 | 0.006
14 | Sample Pit B (Au Box) | 2025-02-21 | [5 empty] | Cd | 99.8 | 0.2
14 | Sample Pit B (Au Box) | 2025-02-21 | [5 empty] | S | 0.1 | 0.02
14 | Sample Pit B (Au Box) | 2025-02-21 | [5 empty] | Si | 0.099 | 0.007
14 | Sample Pit B (Au Box) | 2025-02-21 | [5 empty] | P | 0.032 | 0.004
15 | Active Au Foils | 2025-02-21 |  |  |  |  | Foils scanned outside box in low density plastic container | Au | 98.1 | 0.4
15 | Active Au Foils | 2025-02-21 |  |  |  |  | Foils scanned outside box in low density plastic container | Hg | 0.89 | 0.05
15 | Active Au Foils | 2025-02-21 |  |  |  |  | Foils scanned outside box in low density plastic container | Pt | 0.29 | 0.04
15 | Active Au Foils | 2025-02-21 |  |  |  |  | Foils scanned outside box in low density plastic container | Se | 0.26 | 0.02
15 | Active Au Foils | 2025-02-21 |  |  |  |  | Foils scanned outside box in low density plastic container | Si | 0.22 | 0.04
16 | Metal Components | 2025-02-21 |  |  |  |  | Components stacked before being placed in the XRF | Cd | 99.8 | 0.3
16 | Metal Components | 2025-02-21 |  |  |  |  | Components stacked before being placed in the XRF | Fe | 0.08 | 0.03
16 | Metal Components | 2025-02-21 |  |  |  |  | Components stacked before being placed in the XRF | Si | 0.07 | 0.03
16 | Metal Components | 2025-02-21 |  |  |  |  | Components stacked before being placed in the XRF | S | 0.012 | 0.005
17 | Shiny Foils (Indium Box) | 2025-02-21 | [5 empty] | In | 98.9 | 0.2
17 | Shiny Foils (Indium Box) | 2025-02-21 | [5 empty] | Al | 0.39 | 0.06
17 | Shiny Foils (Indium Box) | 2025-02-21 | [5 empty] | Si | 0.29 | 0.02
17 | Shiny Foils (Indium Box) | 2025-02-21 | [5 empty] | Ag | 0.19 | 0.02
17 | Shiny Foils (Indium Box) | 2025-02-21 | [5 empty] | Cd | 0.14 | 0.02
17 | Shiny Foils (Indium Box) | 2025-02-21 | [5 empty] | P | 0.077 | 0.005
18 | Dull Foils (Indium Box) | 2025-02-21 | [5 empty] | Cd | 99.9 | 0.2
18 | Dull Foils (Indium Box) | 2025-02-21 | [5 empty] | Si | 0.11 | 0.02
19 | Chips (Indium Box) | 2025-02-21 | [5 empty] | In | 96.5 | 0.4
19 | Chips (Indium Box) | 2025-02-21 | [5 empty] | Sn | 2.3 | 0.1
19 | Chips (Indium Box) | 2025-02-21 | [5 empty] | Pd | 0.41 | 0.04
19 | Chips (Indium Box) | 2025-02-21 | [5 empty] | Cd | 0.34 | 0.06
19 | Chips (Indium Box) | 2025-02-21 | [5 empty] | Au | 0.3 | 0.02
19 | Chips (Indium Box) | 2025-02-21 | [5 empty] | Si | 0.14 | 0.02
20 | Unknown Sculpture | 2025-02-21 | [5 empty] | Pb | 96.9 | 0.1
20 | Unknown Sculpture | 2025-02-21 | [5 empty] | S | 3.06 | 0.01
20 | Unknown Sculpture | 2025-02-21 | [5 empty] | Bi | 0.08 | 0.01
21 | Unknown Liquid | 2025-02-21 |  |  |  |  | Sample scanned from bottom of container (therefore reading is likely from paint), scanned in regulated goods mode | Ti | 17.18 | 0.02
21 | Unknown Liquid | 2025-02-21 |  |  |  |  | Sample scanned from bottom of container (therefore reading is likely from paint), scanned in regulated goods mode | Zr | 0.05 | 0.0004
21 | Unknown Liquid | 2025-02-21 |  |  |  |  | Sample scanned from bottom of container (therefore reading is likely from paint), scanned in regulated goods mode | Au | 0.033 | 0.001
21 | Unknown Liquid | 2025-02-21 |  |  |  |  | Sample scanned from bottom of container (therefore reading is likely from paint), scanned in regulated goods mode | V | 0.005 | 0.0009
21 | Unknown Liquid | 2025-02-21 |  |  |  |  | Sample scanned from bottom of container (therefore reading is likely from paint), scanned in regulated goods mode | Fe | 0.02 | 0.005
21 | Unknown Liquid | 2025-02-21 |  |  |  |  | Sample scanned from bottom of container (therefore reading is likely from paint), scanned in regulated goods mode | Ca | 0.015 | 0.002
21 | Unknown Liquid | 2025-02-21 |  |  |  |  | Sample scanned from bottom of container (therefore reading is likely from paint), scanned in regulated goods mode | Pb | 0.006 | 0.0005
21 | Unknown Liquid | 2025-02-21 |  |  |  |  | Sample scanned from bottom of container (therefore reading is likely from paint), scanned in regulated goods mode | Zn | 0.0025 | 0.0006
21 | Unknown Liquid | 2025-02-21 |  |  |  |  | Sample scanned from bottom of container (therefore reading is likely from paint), scanned in regulated goods mode | Bi | 0.002 | 0.0004
21 | Unknown Liquid | 2025-02-21 |  |  |  |  | Sample scanned from bottom of container (therefore reading is likely from paint), scanned in regulated goods mode | As | 0.0005 | 0.0002
22 | Crystals (Bi Box) | 2025-02-28 |  |  |  |  | Both crystals almost identical in composition | Bi | 99.6 | 0.2
22 | Crystals (Bi Box) | 2025-02-28 |  |  |  |  | Both crystals almost identical in composition | Pb | 0.22 | 0.02
22 | Crystals (Bi Box) | 2025-02-28 |  |  |  |  | Both crystals almost identical in composition | Fe | 0.16 | 0.02
23 | Rusty Metal Sheet (shiny side) (Bi Box) | 2025-02-20 |  |  |  |  | Sample scanned from non-rusty side | Bi | 95.3 | 0.2
23 | Rusty Metal Sheet (shiny side) (Bi Box) | 2025-02-20 |  |  |  |  | Sample scanned from non-rusty side | Sn | 4.5 | 0.1
23 | Rusty Metal Sheet (shiny side) (Bi Box) | 2025-02-20 |  |  |  |  | Sample scanned from non-rusty side | Pb | 0.15 | 0.02
24 | Rusty Metal Sheet (rusty side) (Bi Box) | 2025-02-21 |  |  |  |  | Sample scanned from rusty side | Cu | 89 | 0.1
24 | Rusty Metal Sheet (rusty side) (Bi Box) | 2025-02-21 |  |  |  |  | Sample scanned from rusty side | Bi | 8.85 | 0.06
24 | Rusty Metal Sheet (rusty side) (Bi Box) | 2025-02-21 |  |  |  |  | Sample scanned from rusty side | Sn | 1.56 | 0.03
24 | Rusty Metal Sheet (rusty side) (Bi Box) | 2025-02-21 |  |  |  |  | Sample scanned from rusty side | Si | 0.23 | 0.02
24 | Rusty Metal Sheet (rusty side) (Bi Box) | 2025-02-21 |  |  |  |  | Sample scanned from rusty side | Zn | 0.153 | 0.006
24 | Rusty Metal Sheet (rusty side) (Bi Box) | 2025-02-21 |  |  |  |  | Sample scanned from rusty side | Pb | 0.14 | 0.01
24 | Rusty Metal Sheet (rusty side) (Bi Box) | 2025-02-21 |  |  |  |  | Sample scanned from rusty side | W | 0.046 | 0.007
25 | Mirror (Bi Box) | 2025-02-21 |  |  |  |  | Sample scanned from reflective side | Si | 81.6 | 0.2
25 | Mirror (Bi Box) | 2025-02-21 |  |  |  |  | Sample scanned from reflective side | Al | 15.3 | 0.1
25 | Mirror (Bi Box) | 2025-02-21 |  |  |  |  | Sample scanned from reflective side | Mg | 1.9 | 0.3
25 | Mirror (Bi Box) | 2025-02-21 |  |  |  |  | Sample scanned from reflective side | S | 0.57 | 0.01
25 | Mirror (Bi Box) | 2025-02-21 |  |  |  |  | Sample scanned from reflective side | As | 0.297 | 0.005
25 | Mirror (Bi Box) | 2025-02-21 |  |  |  |  | Sample scanned from reflective side | Fe | 0.18 | 0.01
25 | Mirror (Bi Box) | 2025-02-21 |  |  |  |  | Sample scanned from reflective side | Re | 0.015 | 0.002
25 | Mirror (Bi Box) | 2025-02-21 |  |  |  |  | Sample scanned from reflective side | W | 0.006 | 0.003
25 | Mirror (Bi Box) | 2025-02-21 |  |  |  |  | Sample scanned from reflective side | Ni | 0.005 | 0.002